## Sheet1
Experiment | group | File name H2 | File name O2 | Unisense Irradiation start [s] | Unisense Irradiation end [s] | Pyroscience Irradiation start [s] | Pyroscience Irradiation end [s] | Irradiance [mW/cm2] | Irradiation wavelength [nm] | Irradiated area [cm2] | Fraction of photons reaching inside [-] | Liquid phase volume [mL] | Gas phase volume [mL] | Catalyst concentration (g/L) | Catalyst loading [wt% Rh/Cr] | D2O | Temperature [°C] | Active | color | Notes | Processed
NB-316 | Reference | NB-316-Logger2-during irradiation.csv | 2025-10-20_210518_NB-316-Ch2-3.txt | 600 | 1519 | 605 | 1524 | 50 | 365 | 3.14 | 0.9 | 25 | 58 | 0.5 | 0.001 | FALSE | 20 | TRUE | blue |  | False
NB-318 | Intensity | NB-318-Logger1.csv | 2025-10-21_005309_NB-318-Ch2-2.txt | 607 | 1532 | 600 | 1525 | 100 | 365 | 3.14 | 0.9 | 25 | 58 | 0.5 | 0.001 | FALSE | 20 | TRUE | red |  | False
NB-319 | Reference | NB-319-Logger3-during irradiation.csv | 2025-10-21_172632_NB-319-Ch2-3.txt | 608 | 1526 | 600 | 1518 | 50 | 365 | 3.14 | 0.9 | 25 | 58 | 0.5 | 0.001 | FALSE | 20 | TRUE | black | Reproduction NB-316 | False
NB-320 | Reference | NB-320-Logger6-during irradiation.csv | 2025-10-27_171920_NB-320-Ch2-7.txt | 613 | 1526 | 600 | 1513 | 50 | 365 | 3.14 | 0.9 | 25 | 58 | 0.5 | 0.001 | FALSE | 20 | TRUE | green | Reproduction NB-316 I | False
NB-322 | Intensity | NB-322-Logger1.csv | 2025-10-27_215740_NB-322-Ch2-2.txt | 606 | 1530 | 613 | 1536 | 100 | 365 | 3.14 | 0.9 | 25 | 58 | 0.5 | 0.001 | FALSE | 20 | TRUE | orange | Reproduction NB-318 | False
NB-325 | Intensity | NB-325-Logger1.csv | 2025-10-28_020353_NB-325-Ch2-2.txt | 528 | 1459 | 601 | 1531 | 20 | 365 | 3.14 | 0.9 | 25 | 58 | 0.5 | 0.001 | FALSE | 20 | TRUE | black |  | False